## Parsed Data
Material | No-Plastic | Plastic | Transmission
03PM7C0820 | 42.53875 | 39.10208 | 91.92%
04CB4G093B | 41.84417 | 9.075294 | 21.69%
04CB6J077C | 42.05519 | 16.09958 | 38.28%
04CB7F023B | 41.51292 | 15.6373 | 37.67%
04CM4D113B | 42.07875 | 30.83722 | 73.28%
04CM5A052B | 41.43 | 9.049583 | 21.84%
04CM6A001A | 41.80167 | 7.344516 | 17.57%
04CM6L003B | 42.79875 | 12.4816 | 29.16%
04CM8A027A | 40.85133 | 0.02666667 | 0.06528%
04CM8D080C-D | 41.24417 | 0.01615385 | 0.03917%
Makrolon 8325 | 43.16708 | 36.10806 | 83.65%
ORUB002027 | 43.1425 | 40.21679 | 93.22%

## Data
03PM7C0820_noplastic | 03PM7C0820_plastic | 04CB4G093B_noplastic | 04CB4G093B_plastic | 04CB6J077C_noplastic | 04CB6J077C_plastic | 04CB7F023B_noplastic | 04CB7F023B_plastic | 04CM4D113B_noplastic | 04CM4D113B_plastic | 04CM5A052B_noplastic | 04CM5A052B_plastic | 04CM6A001A_noplastic | 04CM6A001A_plastic | 04CM6L003B_noplastic | 04CM6L003B_plastic | 04CM8A027A_noplastic | 04CM8A027A_plastic | 04CM8D080C-D_noplastic | 04CM8D080C-D_plastic | Makrolon 8325_noplastic | Makrolon 8325_plastic | ORUB002027_noplastic | ORUB002027_plastic
42.53875 | 39.10208 | 41.84417 | 9.075294 | 42.05519 | 16.09958 | 41.51292 | 15.6373 | 42.07875 | 30.83722 | 41.43 | 9.049583 | 41.80167 | 7.344516 | 42.79875 | 12.4816 | 40.85133 | 0.02666667 | 41.24417 | 0.01615385 | 43.16708 | 36.10806 | 43.1425 | 40.21679
42.54 | 39.17 | 41.8 | 9.25 |  | 16.03 | 41.53 |  | 42.14 |  | 41.37 | 9.03 | 41.8 |  | 42.95 | 12.54 |  | 0.02 | 41.2 | 0.05 | 43.23 |  | 43.18 | 40.3
42.54 | 39.07 | 41.86 | 9.21 | 41.97 | 16.12 | 41.53 | 2.04 | 42.03 | 30.75 | 41.37 | 9.03 | 41.8 |  | 42.76 | 12.5 |  | 0.03 | 41.25 | 0 | 43.18 | 36 | 43.18 | 40.27
42.54 | 39.07 | 41.86 | 9.26 | 41.97 | 16.12 | 41.53 | 16 | 42.08 | 30.8 | 41.42 | 9.03 | 41.86 | 0.99 | 42.71 | 12.45 | 40.82 | 0.02 | 41.25 | 0 | 43.14 | 36.09 | 43.18 | 40.43
42.44 | 39.07 | 41.86 |  | 42.03 | 16.07 | 41.53 | 17.82 | 42.14 | 30.85 | 41.42 | 9.03 | 41.86 | 8.08 | 42.76 | 12.5 | 40.88 | 0.07 | 41.25 | 0 | 43.23 | 36.15 | 43.18 | 40.22
42.44 | 39.17 | 41.8 | 5.96 | 42.03 | 16.12 | 41.58 | 16.6 | 42.14 | 30.85 | 41.47 | 9.03 | 41.86 | 8.18 | 42.82 | 12.45 | 40.87 | 0.02 | 41.2 | 0 | 43.23 | 36.25 | 43.12 | 40.22
42.48 | 39.07 | 41.86 | 5.46 | 42.08 | 16.07 | 41.48 | 16.84 | 42.08 | 30.92 | 41.47 | 9.03 | 41.86 | 7.45 | 42.82 | 12.45 | 40.59 | 0.02 | 41.25 | 0 | 43.18 | 36.04 | 43.12 | 40.26
42.54 | 39.17 | 41.86 | 9.81 | 42.08 | 16.07 | 41.52 | 16.79 | 42.08 | 31.05 | 41.36 | 9.07 | 41.8 | 7.45 | 42.76 | 12.5 | 40.81 | 0.03 | 41.25 | 0 | 43.12 |  | 43.12 | 40.21
42.57 | 39.07 | 41.86 | 9.6 | 42.08 | 16.07 | 41.53 |  | 42.08 | 30.34 | 41.47 | 9.09 | 41.75 | 7.5 | 42.81 | 12.5 | 40.76 | 0.02 | 41.25 | 0 | 43.18 | 36.26 | 43.12 | 40.11
42.61 | 39.17 | 41.86 | 9.25 | 42.03 | 16.17 | 41.48 | 2.57 | 42.18 | 30.75 | 41.42 | 9.03 | 41.8 | 7.5 | 42.85 | 12.5 | 40.87 | 0.03 | 41.25 | 0 | 43.18 | 35.8 | 43.18 | 40.21
42.61 | 39.07 | 41.86 | 9.21 | 42.08 | 16.12 | 41.53 | 2.04 | 42.08 | 30.8 | 41.47 | 9.03 | 41.75 | 7.5 | 42.79 | 12.54 | 40.87 | 0.07 | 41.25 | 0 | 43.18 | 36 | 43.12 | 40.26
42.65 | 39.02 | 41.9 | 9.26 | 42.08 | 16.07 | 41.63 | 16 | 42.13 | 30.85 | 41.42 | 9.09 | 41.8 | 7.6 | 42.85 | 12.49 | 40.87 | 0 | 41.15 | 0 | 43.18 | 36.09 | 43.18 | 40.26
42.53 | 39.07 | 41.86 | 9.26 | 42.08 | 16.12 | 41.53 | 17.82 | 42.03 | 30.85 | 41.42 | 9.03 | 41.8 | 7.6 | 42.85 | 12.41 | 40.87 | 0.02 | 41.25 | 0.05 | 43.12 | 36.15 | 43.12 | 40.21
42.47 | 39.07 | 41.8 | 9.3 | 42.18 | 16.07 | 41.53 | 16.6 | 42.08 | 30.85 | 41.42 | 9.03 | 41.75 | 7.54 | 42.85 | 12.5 | 40.87 | 0 | 41.25 | 0 | 43.12 | 36.25 | 43.28 | 40.16
42.56 | 39.07 | 41.8 | 9.21 | 42.08 | 16.07 | 41.53 | 16.84 | 42.08 | 30.85 | 41.42 | 9.09 | 41.8 | 7.5 | 42.75 | 12.45 | 40.81 | 0.02 | 41.25 | 0.05 | 43.18 | 36.04 | 43.12 | 40.26
42.56 | 39.17 | 41.86 | 9.26 | 42.03 | 16.12 | 41.53 | 16.79 | 42.08 | 30.85 | 41.42 | 9.03 | 41.8 | 7.6 | 42.81 | 12.5 | 40.81 | 0.02 | 41.25 | 0.11 | 43.12 | 36.09 | 43.07 | 40.21
42.58 | 39.07 | 41.86 | 9.3 | 42.08 | 16.12 | 41.48 | 16.84 | 42.08 | 30.91 | 41.47 | 9.03 | 41.8 | 7.54 | 42.75 | 12.5 | 40.87 | 0.02 | 41.25 | 0 | 43.18 | 36.14 | 43.18 | 40.16
42.53 | 39.07 | 41.86 | 9.21 | 42.03 | 16.07 | 41.53 | 16.84 | 42.08 | 30.91 | 41.47 | 9.13 | 41.8 | 7.6 | 42.79 | 12.5 | 40.87 | 0.02 | 41.31 | 0 | 43.18 | 36.09 | 43.12 | 40.16
42.53 | 39.13 | 41.8 | 9.3 | 42.03 | 16.12 | 41.53 | 16.84 | 42.03 | 30.91 | 41.42 | 8.98 | 41.8 | 7.5 | 42.86 | 12.5 | 40.97 | 0.03 | 41.25 | 0 | 43.23 | 36.19 | 43.07 | 40.21
42.53 | 39.07 | 41.8 | 9.21 | 42.03 | 16.12 | 41.43 | 16.84 | 42.08 | 30.8 | 41.47 | 9.03 | 41.8 | 7.6 | 42.76 | 12.45 | 40.81 | 0.02 | 41.25 | 0.11 | 43.18 | 36.19 | 43.12 | 40.26
42.58 | 39.07 | 41.86 | 9.21 | 42.03 | 16.12 | 41.48 | 16.84 | 42.03 | 30.85 | 41.42 | 9.03 | 41.8 | 7.5 | 42.76 | 12.5 | 40.81 | 0.02 | 41.25 | 0 | 43.12 | 36.09 | 43.12 | 40.16
42.56 | 39.07 | 41.8 | 9.3 | 42.13 | 16.12 | 41.43 | 16.79 | 42.03 | 30.85 | 41.42 | 9.13 | 41.8 | 7.6 | 42.81 | 12.41 | 40.87 | 0.02 | 41.25 | 0 | 43.18 | 36.15 | 43.12 | 40.21
42.57 | 39.17 | 41.86 | 9.21 | 42.03 | 16.07 | 41.48 | 16.84 | 41.97 | 30.85 | 41.42 | 9.03 | 41.75 | 7.5 | 42.78 | 12.45 | 40.76 | 0.07 | 41.25 | 0 | 43.07 | 36.09 | 43.12 | 40.21
42.54 | 39.17 | 41.86 | 9.21 | 42.03 | 16.17 | 41.48 | 16.84 | 42.08 | 30.85 | 41.42 | 9.13 | 41.8 | 7.5 | 42.81 | 12.45 | 40.87 | 0.03 | 41.25 | 0 | 43.12 | 36.09 | 43.18 | 40.21
42.43 | 39.13 | 41.86 | 9.26 | 42.03 | 16.07 | 41.48 | 16.84 | 42.08 | 30.85 | 41.47 | 9.03 | 41.8 | 7.5 | 42.71 | 12.5 | 40.87 | 0.02 | 41.25 | 0 | 43.18 | 36.19 | 43.12 | 40.21
|  |  | 9.3 | 42.03 |  |  | 16.84 |  | 30.95 |  |  |  | 7.45 |  | 12.5 | 40.97 |  |  | 0 |  | 36.04 |  | 40.21
|  |  | 9.35 | 42.08 |  |  | 16.79 |  | 30.85 |  |  |  | 7.45 |  |  | 40.81 |  |  | 0.05 |  | 36.04 |  | 40.16
|  |  | 9.3 | 42.03 |  |  | 16.79 |  | 30.8 |  |  |  | 7.5 |  |  | 40.87 |  |  |  |  | 35.99 |  | 40.11
|  |  | 9.21 | 42.13 |  |  | 16.84 |  | 30.95 |  |  |  | 7.5 |  |  | 40.87 |  |  |  |  | 36.14 |  | 40.21
|  |  | 9.21 |  |  |  | 16.84 |  | 30.8 |  |  |  | 7.5 |  |  | 40.97 |  |  |  |  | 36.19
|  |  | 9.26 |  |  |  | 16.84 |  | 30.8 |  |  |  | 7.5 |  |  | 40.87 |  |  |  |  | 36.14
|  |  | 9.3 |  |  |  | 16.84 |  | 30.85 |  |  |  | 7.5 |  |  | 40.81 |  |  |  |  | 36.19
|  |  | 9.26 |  |  |  | 16.84 |  | 30.8 |  |  |  | 7.5 |  |  | 40.97 |  |  |  |  | 36.14
|  |  | 9.21 |  |  |  | 16.84 |  | 30.85 |  |  |  | 7.45 | [7 empty] | 36.09
|  |  | 9.3 |  |  |  | 16.84 |  | 30.85 | [11 empty] | 36.14
|  |  | 9.35 |  |  |  | 16.84 |  | 30.85 | [11 empty] | 36.04
[7 empty] | 16.75 |  | 30.8 | [11 empty] | 36.14
[7 empty] | 16.84 |  | 30.85 | [11 empty] | 36.04
[7 empty] | 16.84 | [13 empty] | 36.14
16.75